## Sheet1
Distance (meters) | Temperature (Kelvin) |  | Distance (meters) | Temperature (Kelvin)
0 | 429.949 |  | 0.003213827 | 405.08
0.00107128 | 419.423 |  | 0.004285102 | 401.96
0.00214255 | 409.444 |  | 0.005356377 | 398.767
0.003213827 | 405.08 |  | 0.006427652 | 395.743
0.004285102 | 401.96 |  | 0.007498927 | 393.026
0.005356377 | 398.767 |  | 0.008570202 | 390.361
0.006427652 | 395.743 |  | 0.009641477 | 387.853
0.007498927 | 393.026 |  | 0.01071275 | 385.323
0.008570202 | 390.361 |  | 0.01178403 | 383.03
0.009641477 | 387.853 |  | 0.0128553 | 380.761
0.01071275 | 385.323 |  | 0.01392658 | 378.648
0.01178403 | 383.03 |  | 0.01499785 | 376.755
0.0128553 | 380.761 |  | 0.01606913 | 374.54
0.01392658 | 378.648 |  | 0.0171404 | 372.811
0.01499785 | 376.755 |  | 0.01821168 | 370.827
0.01606913 | 374.54 |  | 0.01928295 | 369.091
0.0171404 | 372.811 |  | 0.02035423 | 367.26
0.01821168 | 370.827 |  | 0.0214255 | 365.757
0.01928295 | 369.091 |  | 0.02249678 | 364
0.02035423 | 367.26 |  | 0.02356805 | 362.46
0.0214255 | 365.757 |  | 0.02463933 | 360.935
0.02249678 | 364 |  | 0.0257106 | 359.497
0.02356805 | 362.46 |  | 0.02678188 | 358.379
0.02463933 | 360.935 |  | 0.02785315 | 357.152
0.0257106 | 359.497 |  | 0.02892443 | 355.841
0.02678188 | 358.379 |  | 0.0299957 | 354.709
0.02785315 | 357.152 |  | 0.03106698 | 353.437
0.02892443 | 355.841 |  | 0.03213825 | 351.831
0.0299957 | 354.709 |  | 0.03320953 | 350.701
0.03106698 | 353.437 |  | 0.0342808 | 349.766
0.03213825 | 351.831 |  | 0.03535208 | 348.787
0.03320953 | 350.701 |  | 0.03642335 | 347.851
0.0342808 | 349.766 |  | 0.03749463 | 346.821
0.03535208 | 348.787 |  | 0.0385659 | 345.706
0.03642335 | 347.851 |  | 0.03963718 | 345.2
0.03749463 | 346.821 |  | 0.04070845 | 344.183
0.0385659 | 345.706 |  | 0.04177973 | 343.662
0.03963718 | 345.2 |  | 0.042851 | 342.575
0.04070845 | 344.183 |  | 0.04392228 | 341.958
0.04177973 | 343.662 |  | 0.04499355 | 341.267
0.042851 | 342.575 |  | 0.04606483 | 340.358
0.04392228 | 341.958 |  | 0.0471361 | 339.393
0.04499355 | 341.267 | dt/dx |  | -1427
0.04606483 | 340.358 | K W/mK |  | 12.90293135
0.0471361 | 339.393
0.04820738 | 335.986
0.04927865 | 332.166
0.05034993 | 328.887